## Table S3
MPs treatment methods |  |  | Adsorption experiment
No | MPs | Treatment methods | Weight (mg) | Counts | Color
1 | PP | Mechanical crushing | 100.3 |  | white
2 |  | KPS-54d | 107.5 | 7 | translucent-amber
3 |  | KPS-110d | 101.5 |  | translucent-amber
4 |  | KPS-500d | 104.5 |  | yellow
5 |  | KOH-54d | 101.5 |  | translucent-amber
6 |  | KOH-110d | 104.3 |  | translucent-amber
7 |  | KOH-500d | 102.9 |  | yellow
8 |  | Fenton-54d | 103.9 | 5 | white
9 |  | Fenton-110d | 99.9 | 7 | white
10 |  | Fenton-500d | 100.8 | 4 | yellow
11 | POM | Mechanical crushing | 101.9 | 5 | white
12 |  | KPS-54d | 109.4 | 5 | white
13 |  | KPS-110d | 112.9 | 5 | white
14 |  | KPS-500d | 101.4 | 5 | white
15 |  | KOH-54d | 109.1 | 6 | white
16 |  | KOH-110d | 120.8 | 6 | white
17 |  | KOH-500d | 105.2 | 5 | white
18 |  | Fenton-54d | 105.6 | 5 | white
19 |  | Fenton-110d | 103.4 | 5 | white
20 |  | Fenton-500d | 112.8 | 5 | white
21 | PE | Mechanical crushing | 113.6 | 3 | white
22 |  | KPS-54d | 101.6 | 3 | white
23 |  | KPS-110d | 99.1 | 3 | white
24 |  | KPS-500d | 101.3 | 3 | white
25 |  | KOH-54d | 107.7 | 3 | white
26 |  | KOH-110d | 111.5 | 3 | white
27 |  | KOH-500d | 101.1 | 3 | yellow
28 |  | Fenton-54d | 115 | 3 | white
29 |  | Fenton-110d | 99 | 3 | white
30 |  | Fenton-500d | 108.4 | 3 | white
31 | PVC | Mechanical crushing | 114.3 | 4 | translucent-amber
32 |  | KPS-54d | 99.7 | 2 | translucent-amber
33 |  | KPS-110d | 111 | 2 | translucent-amber
34 |  | KPS-500d | 98.1 | 3 | yellow
35 |  | KOH-54d | 103.5 | 3 | translucent-amber
36 |  | KOH-110d | 117.9 | 3 | translucent-amber
37 |  | KOH-500d | 115.3 | 3 | yellow
38 |  | Fenton-54d | 116.8 | 3 | translucent-amber
39 |  | Fenton-110d | 116 | 3 | white
40 |  | Fenton-500d | 117.3 | 3 | translucent-amber
41 | SMMA | Mechanical crushing | 110.8 | 4 | translucent-amber
42 |  | KPS-54d | 102.9 | 4 | translucent-amber
43 |  | KPS-110d | 98 | 4 | translucent-amber
44 |  | KPS-500d | 115.1 | 5 | translucent-amber
45 |  | KOH-54d | 106.5 | 4 | translucent-amber
46 |  | KOH-110d | 118.5 | 5 | translucent-amber
47 |  | KOH-500d | 107.8 | 4 | yellow
48 |  | Fenton-54d | 99.5 | 5 | translucent-amber
49 |  | Fenton-110d | 100.5 | 6 | translucent-amber
50 |  | Fenton-500d | 97.6 | 4 | yellow
51 | PAR | Mechanical crushing | 101 | 9 | translucent-amber
52 |  | KPS-54d | 104.4 | 8 | translucent-amber
53 |  | KPS-110d | 110.9 | 12 | yellow
54 |  | KPS-500d | 106 | 10 | translucent-amber
55 |  | KOH-54d | 108.8 | 10 | yellow
56 |  | KOH-110d | 101.5 | 12 | yellowish
57 |  | KOH-500d | 101.7 | 9 | yellow
58 |  | Fenton-54d | 107 | 10 | yellow
59 |  | Fenton-110d | 102.5 | 2 | brown
60 |  | Fenton-500d | 105.8 | 10 | yellow
61 | PPO | Mechanical crushing | 110.2 | 6 | white
62 |  | KPS-54d | 108.7 | 6 | white
63 |  | KPS-110d | 102.8 | 5 | white
64 |  | KPS-500d | 111.3 | 6 | white
65 |  | KOH-54d | 106.2 | 6 | white
66 |  | KOH-110d | 110 | 6 | white
67 |  | KOH-500d | 109.3 | 6 | yellow
68 |  | Fenton-54d | 103 | 5 | white
69 |  | Fenton-110d | 104.8 | 6 | white
70 |  | Fenton-500d | 108.9 | 6 | yellow
71 | EPS | Mechanical crushing | 105 |  | white
72 |  | KPS-54d | 100.7 |  | white
73 |  | KPS-110d | 104.5 | 10 | white
74 |  | KPS-500d | 114.8 |  | white
75 |  | KOH-54d | 107.4 |  | white
76 |  | KOH-110d | 107.9 |  | white
77 |  | KOH-500d | 102.5 |  | white
78 |  | Fenton-54d | 78.2 |  | white
79 |  | Fenton-110d | 103.9 |  | white
80 |  | Fenton-500d | 94.4 |  | white
81 | PTFE | Mechanical crushing | 106.4 | 9 | translucent-amber
82 |  | KPS-54d | 107.9 | 8 | translucent-amber
83 |  | KPS-110d | 108.7 | 9 | translucent-amber
84 |  | KPS-500d | 101.8 | 7 | translucent-amber
85 |  | KOH-54d | 107.3 | 7 | translucent-amber
86 |  | KOH-110d | 109.3 | 10 | translucent-amber
87 |  | KOH-500d | 108.1 | 9 | yellow
88 |  | Fenton-54d | 95 | 6 | white
89 |  | Fenton-110d | 107 | 9 | white
90 |  | Fenton-500d | 110.9 | 8 | yellow
91 | ABS | Mechanical crushing | 103.6 | 6 | white
92 |  | KPS-54d | 107 | 6 | white
93 |  | KPS-110d | 107.9 | 6 | white
94 |  | KPS-500d | 109.2 | 6 | white
95 |  | KOH-54d | 107.8 | 6 | white
96 |  | KOH-110d | 110 | 6 | white
97 |  | KOH-500d | 103.2 | 6 | yellow
98 |  | Fenton-54d | 110.7 | 6 | white
99 |  | Fenton-110d | 101.8 | 6 | white
100 |  | Fenton-500d | 104.8 | 6 | yellow
101 | TPU | Mechanical crushing | 104 | 10 | translucent-amber
102 |  | KPS-54d | 100.1 | 9 | translucent-amber
103 |  | KPS-110d | 106.9 | 17 | brown
104 |  | KPS-500d | 97.8 | 9 | translucent-amber
105 |  | KOH-54d | 111 | 10 | yellow
106 |  | KOH-110d | 103.3 |  | gray white
107 |  | KOH-500d | 100.5 | 9 | yellow
108 |  | Fenton-54d | 102.2 | 9 | yellow
109 |  | Fenton-110d
110 |  | Fenton-500d | 101.5 | 9 | yellow
111 | SD | Mechanical crushing | 105.6 | 6 | translucent-amber
112 |  | KPS-54d | 102.9 | 4 | translucent-amber
113 |  | KPS-110d | 105.3 | 6 | yellow
114 |  | KPS-500d | 97.5 | 3 | translucent-amber
115 |  | KOH-54d | 104.5 | 5 | translucent-amber
116 |  | KOH-110d | 112.1 | 4 | yellow
117 |  | KOH-500d | 114.5 | 4 | yellow
118 |  | Fenton-54d | 108 | 5 | white
119 |  | Fenton-110d | 108.8 | 4 | yellow
120 |  | Fenton-500d | 98.6 | 4 | yellow
121 | LDPE | Mechanical crushing | 113.8 | 4 | white
122 |  | KPS-54d | 113.4 | 5 | white
123 |  | KPS-110d | 99.4 | 3 | white
124 |  | KPS-500d | 100.7 | 4 | white
125 |  | KOH-54d | 115.7 | 4 | white
126 |  | KOH-110d | 111.8 | 4 | white
127 |  | KOH-500d | 105.2 | 4 | yellow
128 |  | Fenton-54d | 112.8 | 5 | white
129 |  | Fenton-110d | 113.9 | 4 | white
130 |  | Fenton-500d | 107.6 | 4 | white
131 | POE | Mechanical crushing | 99 | 3 | translucent-amber
132 |  | KPS-54d | 123.2 | 4 | translucent-amber
133 |  | KPS-110d | 95.6 | 3 | yellow
134 |  | KPS-500d | 108.1 | 3 | translucent-amber
135 |  | KOH-54d | 104.8 | 3 | translucent-amber
136 |  | KOH-110d | 97.4 | 3 | translucent-amber
137 |  | KOH-500d | 124.4 | 4 | translucent-amber
138 |  | Fenton-54d | 102.9 | 3 | translucent-amber
139 |  | Fenton-110d | 104.7 | 3 | translucent-amber
140 |  | Fenton-500d | 109.3 | 3 | yellow
141 | SMAC | Mechanical crushing | 103.4 | 4 | white
142 |  | KPS-54d | 113.8 | 5 | yellow
143 |  | KPS-110d | 91.7 | 3 | white
144 |  | KPS-500d | 113.1 | 5 | yellow
145 |  | KOH-54d | 114.3 | 4 | yellow
146 |  | KOH-110d | 111.4 | 5 | yellowish
147 |  | KOH-500d | 113.1 | 6 | yellow
148 |  | Fenton-54d | 112.1 | 5 | white
149 |  | Fenton-110d | 112.7 | 5 | white
150 |  | Fenton-500d | 116.5 | 5 | yellow
151 | PC | Mechanical crushing | 99.6 | 4 | translucent-amber
152 |  | KPS-54d | 110.2 | 6 | translucent-amber
153 |  | KPS-110d | 108.3 | 6 | translucent-amber
154 |  | KPS-500d | 104.2 | 5 | yellow
155 |  | KOH-54d | 105.4 | 5 | translucent-amber
156 |  | KOH-110d | 100 | 5 | translucent-amber
157 |  | KOH-500d | 112.4 | 6 | yellow
158 |  | Fenton-54d | 98 | 5 | translucent-amber
159 |  | Fenton-110d | 99.1 | 8 | white
160 |  | Fenton-500d | 106.9 | 5 | yellow
161 | PA6 | Mechanical crushing | 103.8 | 11 | translucent-amber
162 |  | KPS-54d | 104.5 | 11 | translucent-amber
163 |  | KPS-110d | 100.8 | 11 | translucent-amber
164 |  | KPS-500d | 109.5 | 12 | yellow
165 |  | KOH-54d | 112.2 | 12 | translucent-amber
166 |  | KOH-110d | 112.9 | 12 | translucent-amber
167 |  | KOH-500d | 108 | 12 | yellow
168 |  | Fenton-54d | 108 | 11 | white
169 |  | Fenton-110d | 105.5 | 11 | translucent-amber
170 |  | Fenton-500d | 105.5 |  | brown
171 | PBT | Mechanical crushing | 105.5 | 6 | white
172 |  | KPS-54d | 114.2 | 7 | white
173 |  | KPS-110d | 104.3 | 6 | white
174 |  | KPS-500d | 102.7 | 6 | yellow
175 |  | KOH-54d | 101.4 | 6 | white
176 |  | KOH-110d | 103.3 | 6 | white
177 |  | KOH-500d | 106.2 | 6 | yellow
178 |  | Fenton-54d | 103 | 6 | white
179 |  | Fenton-110d | 103.9 | 6 | white
180 |  | Fenton-500d | 109.9 | 6 | white
181 | PPA | Mechanical crushing | 109.7 | 6 | white
182 |  | KPS-54d | 101.4 | 5 | white
183 |  | KPS-110d | 101.4 | 5 | white
184 |  | KPS-500d | 105.8 | 5 | yellow
185 |  | KOH-54d | 104.4 | 5 | white
186 |  | KOH-110d | 108.1 | 5 | white
187 |  | KOH-500d | 109.7 | 6 | yellow
188 |  | Fenton-54d | 120.6 | 6 | white
189 |  | Fenton-110d | 114.8 | 6 | white
190 |  | Fenton-500d | 115.2 | 6 | yellow
191 | MABS | Mechanical crushing | 100.3 | 7 | translucent-amber
192 |  | KPS-54d | 108.6 | 8 | translucent-amber
193 |  | KPS-110d | 105.8 | 8 | translucent-amber
194 |  | KPS-500d | 105.2 | 9 | yellow
195 |  | KOH-54d | 110.5 | 9 | translucent-amber
196 |  | KOH-110d | 110.5 | 9 | translucent-amber
197 |  | KOH-500d | 113.6 | 9 | translucent-amber
198 |  | Fenton-54d | 106.2 | 8 | white
199 |  | Fenton-110d | 105.6 | 8 | translucent-amber
200 |  | Fenton-500d | 103.6 | 8 | white