## Table S6
Classification | Wavenumber (cm-1) | Adscription | PP | POM | PE | PVC | SMMA | PAR | PPO | EPS | PTFE | ABS | TPU | SD | LDPE | POE | SMAC | PC | PA6 | PBT | PPA | MABS
General properties | 3000-3750 | O-H, N-H | [5 empty] | √ |  |  |  |  | √ |  |  |  | √ |  | √ | √ | √
| 2700-3300 | C-H | √ | √ | √ | √ | √ | √ | √ | √ |  | √ | √ | √ | √ | √ | √ | √ | √ | √ | √ | √
| 1650-1900 | C=O (COO-) |  |  |  | √ |  | √ |  |  |  |  | √ |  |  |  |  | √ |  | √ |  | √
| 1537 | N-H | [10 empty] | √ |  |  |  | √ |  | √ |  | √
| 1500-1690 | C=C,C=N,N=N, N=O | [9 empty] | √
| 1452 | Si-O-Si
| 1000-1475 | C-H, C-C, C-X (Cl, F), C-O | √ | √ | √ | √ | √ | √ | √ | √ | √ |  | √ |  | √ | √ | √ | √ | √ | √ | √ | √
| 968 | Si-O | [11 empty] | √
| 698 | Si-C | [11 empty] | √
| 650-1000 | C-H, or benzene ring | √ | √ | √ | √ | √ | √ | √ | √ | √ | √ | √ |  | √ | √ | √ | √ | √ | √ | √ | √
After 500 days of treatment, the oxygen-containing functional group responds obviously | 1528-1700 | C=O | √ | √ | √ | √ |  |  | √ | √ | √ | √ | √ | √ | √ | √ | √ | √ | √ |  | √
| 1230-1310 | C-OH | √ | √ | √ | √ |  |  | √ | √ | √ | √ | √ | √ | √ | √ |  | √
| 1068 | O-H | √ |  | √ | √ |  |  | √ | [5 empty] | √ | √ |  | √